## Summary
2022-04-17
Robert Zak
Raw Capacity measurements of 3 types of AA rechargeable Li-Ion Batteries
See related blog post at:

## Li-Ion Batteries
|  |  | Voltage |  |  |  | Capacity (mAh) |  |  |  | Energy (mWh)
Manufacturer | Temperature | Discharge Rate | VBattery1 | VBattery2 | VBattery3 | VBattery4 | CBattery1 | CBattery2 | CBattery3 | CBattery4 | EBattery1 | EBattery2 | EBattery3 | EBattery4 | EAverage | EAdvertised | Fraction
Pownergy | 68 | 100 | 1.6 | 1.6 | 1.6 | 1.6 | 1654 | 1633 | 1625 | 1595 | 2646.4 | 2612.8 | 2600 | 2552 | 2602.8 | 3000 | 0.8676
Pownergy | 68 | 200 | 1.58 | 1.61 | 1.58 | 1.61 | 1677 | 1671 | 1663 | 1652 | 2649.66 | 2690.31 | 2627.54 | 2659.72 | 2656.8075 | 3000 | 0.8856025
Pownergy | 68 | 300 | 1.58 | 1.59 | 1.59 | 1.59 | 1698 | 1695 | 1676 | 1669 | 2682.84 | 2695.05 | 2664.84 | 2653.71 | 2674.11 | 3000 | 0.89137
Pownergy | 68 | 400 | 1.58 | 1.61 | 1.58 | 1.59 | 1709 | 1715 | 1691 | 1680 | 2700.22 | 2761.15 | 2671.78 | 2671.2 | 2701.0875 | 3000 | 0.9003625
Pownergy | 68 | 500 | 1.59 | 1.59 | 1.58 | 1.6 | 1735 | 1733 | 1730 | 1707 | 2758.65 | 2755.47 | 2733.4 | 2731.2 | 2744.68 | 3000 | 0.9148933
Pownergy | 40 | 100 | 1.6 | 1.6 | 1.6 | 1.6 | 1640 | 1617 | 1606 | 1583 | 2624 | 2587.2 | 2569.6 | 2532.8 | 2578.4 | 3000 | 0.8594667
Pownergy | 40 | 200 | 1.57 | 1.58 | 1.59 | 1.58 | 1637 | 1656 | 1626 | 1635 | 2570.09 | 2616.48 | 2585.34 | 2583.3 | 2588.8025 | 3000 | 0.8629342
Pownergy | 40 | 300 | 1.57 | 1.6 | 1.58 | 1.59 | 1665 | 1671 | 1665 | 1647 | 2614.05 | 2673.6 | 2630.7 | 2618.73 | 2634.27 | 3000 | 0.87809
Pownergy | 40 | 400 | 1.6 | 1.6 | 1.6 | 1.6 | 1670 | 1672 | 1663 | 1661 | 2672 | 2675.2 | 2660.8 | 2657.6 | 2666.4 | 3000 | 0.8888
Pownergy | 40 | 500 | 1.6 | 1.6 | 1.6 | 1.6 | 1675 | 1713 | 1682 | 1690 | 2680 | 2740.8 | 2691.2 | 2704 | 2704 | 3000 | 0.9013333
Pownergy | 0 | 100 | 1.6 | 1.6 | 1.6 | 1.6 | 1416 | 1433 | 1401 | 1426 | 2265.6 | 2292.8 | 2241.6 | 2281.6 | 2270.4 | 3000 | 0.7568
Pownergy | 0 | 200 | 1.6 | 1.6 | 1.6 | 1.6 | 1485 | 1489 | 1486 | 1447 | 2376 | 2382.4 | 2377.6 | 2315.2 | 2362.8 | 3000 | 0.7876
Pownergy | 0 | 300 | 1.6 | 1.6 | 1.6 | 1.6 | 1502 | 1498 | 1528 | 1473 | 2403.2 | 2396.8 | 2444.8 | 2356.8 | 2400.4 | 3000 | 0.8001333
Pownergy | 0 | 400 | 1.6 | 1.6 | 1.6 | 1.6 | 1500 | 1495 | 1532 | 1491 | 2400 | 2392 | 2451.2 | 2385.6 | 2407.2 | 3000 | 0.8024
Pownergy | 0 | 500 | 1.6 | 1.6 | 1.6 | 1.6 | 1502 | 1502 | 1538 | 1481 | 2403.2 | 2403.2 | 2460.8 | 2369.6 | 2409.2 | 3000 | 0.8030667
EBL-3300 | 68 | 100 | 1.52 | 1.52 | 1.52 | 1.51 | 1816 | 1759 | 1778 | 1737 | 2760.32 | 2673.68 | 2702.56 | 2622.87 | 2689.8575 | 3300 | 0.8151083
EBL-3300 | 68 | 200 | 1.59 | 1.52 | 1.52 | 1.52 | 1793 | 1837 | 1818 | 1801 | 2850.87 | 2792.24 | 2763.36 | 2737.52 | 2785.9975 | 3300 | 0.8442417
EBL-3300 | 68 | 300 | 1.53 | 1.53 | 1.52 | 1.51 | 1784 | 1831 | 1821 | 1810 | 2729.52 | 2801.43 | 2767.92 | 2733.1 | 2757.9925 | 3300 | 0.8357553
EBL-3300 | 68 | 400 | 1.53 | 1.52 | 1.52 | 1.51 | 1812 | 1855 | 1877 | 1848 | 2772.36 | 2819.6 | 2853.04 | 2790.48 | 2808.87 | 3300 | 0.8511727
EBL-3300 | 68 | 500 | 1.53 | 1.52 | 1.52 | 1.51 | 1819 | 1874 | 1864 | 1848 | 2783.07 | 2848.48 | 2833.28 | 2790.48 | 2813.8275 | 3300 | 0.852675
EBL-3300 | 40 | 100 | 1.52 | 1.52 | 1.53 | 1.51 | 1671 | 1723 | 1706 | 1682 | 2539.92 | 2618.96 | 2610.18 | 2539.82 | 2577.22 | 3300 | 0.7809758
EBL-3300 | 40 | 200 | 1.58 | 1.53 | 1.52 | 1.51 | 1649 | 1759 | 1746 | 1736 | 2653.92 | 2621.36 | 2653.92 | 2621.36 | 2637.64 | 3300 | 0.7992848
EBL-3300 | 40 | 300 | 1.52 | 1.52 | 1.52 | 1.51 | 1714 | 1776 | 1763 | 1722 | 2679.76 | 2600.22 | 2679.76 | 2600.22 | 2639.99 | 3300 | 0.799997
EBL-3300 | 40 | 400 | 1.58 | 1.53 | 1.52 | 1.51 | 1734 | 1804 | 1803 | 1762 | 2740.56 | 2660.62 | 2740.56 | 2660.62 | 2700.59 | 3300 | 0.8183606
EBL-3300 | 40 | 500 | 1.52 | 1.52 | 1.52 | 1.51 | 1752 | 1827 | 1824 | 1798 | 2772.48 | 2714.98 | 2772.48 | 2714.98 | 2743.73 | 3300 | 0.8314333
EBL-3300 | 0 | 100 | 1.58 | 1.52 | 1.52 | 1.52 | 1475 | 1498 | 1487 | 1480 | 2260.24 | 2249.6 | 2260.24 | 2249.6 | 2254.92 | 3300 | 0.6833091
EBL-3300 | 0 | 200 | 1.52 | 1.52 | 1.52 | 1.52 | 1435 | 1493 | 1473 | 1395 | 2238.96 | 2120.4 | 2238.96 | 2120.4 | 2179.68 | 3300 | 0.6605091
EBL-3300 | 0 | 300 | 1.53 | 1.52 | 1.52 | 1.51 | 1463 | 1460 | 1458 | 1431 | 2216.16 | 2160.81 | 2216.16 | 2160.81 | 2188.485 | 3300 | 0.6631773
EBL-3300 | 0 | 400 | 1.53 | 1.52 | 1.52 | 1.52 | 1460 | 1580 | 1518 | 1485 | 2307.36 | 2257.2 | 2307.36 | 2257.2 | 2282.28 | 3300 | 0.6916
EBL-3300 | 0 | 500 | 1.53 | 1.53 | 1.52 | 1.52 | 1390 | 1475 | 1416 | 1396 | 2152.32 | 2121.92 | 2152.32 | 2121.92 | 2137.12 | 3300 | 0.6476121
TenaVolts AA | 68 | 100 | 1.52 | 1.52 | 1.52 | 1.55 | 1744 | 1735 | 1786 | 1794 | 2714.72 | 2780.7 | 2714.72 | 2780.7 | 2747.71 | 2775 | 0.9901658
TenaVolts AA | 68 | 200 | 1.52 | 1.52 | 1.52 | 1.55 | 1708 | 1780 | 1762 | 1754 | 2678.24 | 2718.7 | 2678.24 | 2718.7 | 2698.47 | 2775 | 0.9724216
TenaVolts AA | 68 | 300 | 1.53 | 1.52 | 1.53 | 1.54 | 1709 | 1773 | 1764 | 1771 | 2698.92 | 2727.34 | 2698.92 | 2727.34 | 2713.13 | 2775 | 0.9777045
TenaVolts AA | 68 | 400 | 1.53 | 1.52 | 1.53 | 1.54 | 1714 | 1800 | 1814 | 1803 | 2775.42 | 2776.62 | 2775.42 | 2776.62 | 2776.02 | 2775 | 1.000368
TenaVolts AA | 68 | 500 | 1.53 | 1.52 | 1.52 | 1.55 | 1732 | 1815 | 1799 | 1792 | 2734.48 | 2777.6 | 2734.48 | 2777.6 | 2756.04 | 2775 | 0.9931676
TenaVolts AA | 40 | 100 | 1.53 | 1.52 | 1.52 | 1.57 | 1621 | 1688 | 1673 | 1667 | 2542.96 | 2617.19 | 2542.96 | 2617.19 | 2580.075 | 2775 | 0.9297568
TenaVolts AA | 40 | 200 | 1.58 | 1.52 | 1.52 | 1.55 | 1651 | 1731 | 1723 | 1725 | 2618.96 | 2673.75 | 2618.96 | 2673.75 | 2646.355 | 2775 | 0.9536414
TenaVolts AA | 40 | 300 | 1.56 | 1.52 | 1.52 | 1.54 | 1667 | 1745 | 1743 | 1729 | 2649.36 | 2662.66 | 2649.36 | 2662.66 | 2656.01 | 2775 | 0.9571207
TenaVolts AA | 40 | 400 | 1.52 | 1.52 | 1.52 | 1.56 | 1680 | 1766 | 1763 | 1756 | 2679.76 | 2739.36 | 2679.76 | 2739.36 | 2709.56 | 2775 | 0.976418
TenaVolts AA | 40 | 500 | 1.53 | 1.52 | 1.52 | 1.54 | 1699 | 1785 | 1788 | 1763 | 2717.76 | 2715.02 | 2717.76 | 2715.02 | 2716.39 | 2775 | 0.9788793
TenaVolts AA | 0 | 100 | 1.53 | 1.52 | 1.52 | 1.55 | 1452 | 1539 | 1494 | 1488 | 2270.88 | 2306.4 | 2270.88 | 2306.4 | 2288.64 | 2775 | 0.8247351
TenaVolts AA | 0 | 200 | 1.52 | 1.52 | 1.52 | 1.55 | 1448 | 1543 | 1500 | 1543 | 2280 | 2391.65 | 2280 | 2391.65 | 2335.825 | 2775 | 0.8417387
TenaVolts AA | 0 | 300 | 1.53 | 1.52 | 1.52 | 1.55 | 1492 | 1495 | 1575 | 1582 | 2394 | 2452.1 | 2394 | 2452.1 | 2423.05 | 2775 | 0.8731712
TenaVolts AA | 0 | 400 | 1.53 | 1.52 | 1.52 | 1.55 | 1505 | 1621 | 1589 | 1585 | 2415.28 | 2456.75 | 2415.28 | 2456.75 | 2436.015 | 2775 | 0.8778432
TenaVolts AA | 0 | 500 | 1.53 | 1.52 | 1.52 | 1.56 | 1524 | 1576 | 1565 | 1581 | 2378.8 | 2466.36 | 2378.8 | 2466.36 | 2422.58 | 2776 | 0.8726873

## PivotTable
Average of EAverage | Column Labels
Row Labels | EBL-3300 | Pownergy | TenaVolts AA | Grand Total
0 | 2208.497 | 2370 | 2381.222 | 2319.906
100 | 2254.92 | 2270.4 | 2288.64 | 2271.32
200 | 2179.68 | 2362.8 | 2335.825 | 2292.768
300 | 2188.485 | 2400.4 | 2423.05 | 2337.312
400 | 2282.28 | 2407.2 | 2436.015 | 2375.165
500 | 2137.12 | 2409.2 | 2422.58 | 2322.967
40 | 2659.834 | 2634.3745 | 2661.678 | 2651.962
100 | 2577.22 | 2578.4 | 2580.075 | 2578.565
200 | 2637.64 | 2588.8025 | 2646.355 | 2624.266
300 | 2639.99 | 2634.27 | 2656.01 | 2643.423
400 | 2700.59 | 2666.4 | 2709.56 | 2692.183
500 | 2743.73 | 2704 | 2716.39 | 2721.373
68 | 2771.309 | 2675.897 | 2738.274 | 2728.493
100 | 2689.8575 | 2602.8 | 2747.71 | 2680.1225
200 | 2785.9975 | 2656.8075 | 2698.47 | 2713.758
300 | 2757.9925 | 2674.11 | 2713.13 | 2715.0775
400 | 2808.87 | 2701.0875 | 2776.02 | 2761.9925
500 | 2813.8275 | 2744.68 | 2756.04 | 2771.516
Grand Total | 2546.547 | 2560.0905 | 2593.725 | 2566.787